## 3D Printing
Machine Name | Grams | Hours | Filament |  |  | Setting | [7 empty] | File Name | Result
|  |  | Type | Color | Build Plate | Plate Temperature | Material Temperature | Speed | Layer Hight | Shell | Infill | Support | Support Pattern / Density
Prusa(1) MK2 | 1 g | 18 min. | ABS | Red | Brim | 60 | 215 | 80 | 0.1 | 0.8mm/2 | 20% _ Concentric | Non | Non | PI3MK2_Test part 01
| 1 g | 29 min. | ABS | Red | Brim | 60 | 215 | 30 | 0.1 | 0.8mm/2 | 20% _ Concentric | Non | Non | PI3MK2_Test part 02 speed 30
| 1 g | 32 min. | ABS | Red | Brim | 60 | 215 | 30 | 0.1 | 0.8mm/2 | 20% _ Concentric | yes | Lines/25% | PI3MK2_Test part 03 speed 30 suport 80
Prusa(2) MK3 | 1g | 18 min. | PLA | Grey | Brim | 70 | 220 | 80 | 0.1 | 0.8mm/2 | 20% _ Concentric | yes | Lines/25% | PI3MK2_Test part 01
| 1g | 38 min. | PLA | Grey | Brim | 60 | 215 | 20 | 0.1 | 0.8mm/2 | 20% _ Concentric | Non | Non | PI3MK2_Test part 01 no support speed 20 mk3
Prusa(3) MK3 | 2g | 54 min. | PLA | Black | Brim | 70 | 220 | 30 | 0.1 | 0.8mm/2 | 20% _ Concentric | yes | Lines/25% | PI3MK2_rev 9speed 30 brim support 80 25
| 8g | 3h 41 min. | PLA | Gold | Brim | 60 | 215 | 30 | 0.1 | 0.8mm/2 | 20% _ Concentric | yes | Lines/25% | PI3MK2_whole part2